## Readme
Supplementary Data
Manuscript title | Numerical Simulation of Electrical Properties in Cortical and Trabecular Bone: a simplified model
Authors | María José Cervantes, Catalina A. Cely-Ortíz, C. Manuel Carlevaro and Ramiro M. Irastorza
Description | Numerical data supporting the results and figures presented in the manuscript. All electrical conductivity values reported in this supplementary dataset correspond to a frequency of 100 kHz.
Contents | FEM results for cortical and trabecular bone and literature data used for comparison.
Sheet description
Sheet | Description
Trabecular_FEM | Numerical results obtained from FEM simulations of trabecular bone.
Trabecular_Literature | Experimental trabecular bone data obtained from the literature and used for comparison.
Cortical_FEM | Numerical results obtained from FEM simulations of cortical bone.
Cortical_Literature | Experimental cortical bone data obtained from the literature and used for comparison.

## Trabecular_FEM
Sample | Subvolume ID | BV/TV | Effective conductivity (mS/m)
A | 1d_131 | 0.3704478 | 138.3453
| 1d_321 | 0.3539965 | 129.5224
| 1d_331 | 0.3485057 | 153.0675
| 1d_122 | 0.3288212 | 159.4816
| 1d_132 | 0.3264194 | 168.7743
| 1d_212 | 0.3448954 | 127.1589
| 1d_322 | 0.2851784 | 177.1396
| 1d_332 | 0.2860589 | 174.367
| 5d_131 | 0.3433772 | 157.5
| 5d_231 | 0.336268 | 154.542
| 5d_321 | 0.3636958 | 138.94
| 5d_331 | 0.3202594 | 163.4999
| 5d_122 | 0.3493634 | 157.0644
| 5d_212 | 0.3739301 | 119.6237
| 5d_232 | 0.347411 | 161.8645
| 5d_332 | 0.3584073 | 152.3954
B | 2c_121 | 0.457597 | 106.168
| 2c_211 | 0.6032604 | 86.45463
| 2c_221 | 0.5098434 | 102.7375
| 2c_112 | 0.4284311 | 107.6028
| 2c_122 | 0.453743 | 118.1063
| 2c_222 | 0.4377402 | 122.798
| 3c_111 | 0.4408511 | 109.5787
| 3c_131 | 0.4390109 | 112.1018
| 3c_211 | 0.4235331 | 117.2262
| 3c_221 | 0.4102825 | 119.2042
| 3c_231 | 0.4406926 | 112.6386
| 3c_321 | 0.428349 | 119.3152
| 3c_331 | 0.4462491 | 111.6553
| 3c_122 | 0.4373983 | 110.4982
| 3c_132 | 0.4666857 | 104.3409
| 3c_212 | 0.4165377 | 124.9913
| 3c_232 | 0.4085198 | 120.9234
| 3c_322 | 0.4328371 | 116.436
| 3c_332 | 0.4388487 | 114.882

## Trabecular_Literature
Reference | BV/TV | Effective conductivity (mS/m)
Balmer et al. (2018) [1] | 0.33387 | 169.16
| 0.41493 | 98.5
| 0.4634 | 125.48
| 0.51425 | 120.34
| 0.54787 | 35.97
| 0.55063 | 135.33
| 0.6152 | 48.39
| 0.62927 | 101.93
| 0.72137 | 32.55
Sierpowska et al. (2007) [2] | 0.094899 | 173.579
| 0.116368 | 124.208
| 0.122222 | 146.284
| 0.127915 | 62.955
| 0.132388 | 121.116
| 0.134702 | 73.539
| 0.143311 | 67.844
| 0.150986 | 117.082
| 0.151061 | 62.464
| 0.154209 | 104.965
| 0.158207 | 105.31
| 0.158216 | 60.593
| 0.159163 | 90.304
| 0.162904 | 86.176
| 0.163936 | 103.111
| 0.169582 | 113.368
| 0.185287 | 114.746
| 0.186644 | 125.615
| 0.189692 | 53.448
| 0.19253 | 56.34
| 0.221226 | 37.359
| 0.222049 | 85.915
| 0.228725 | 69.987
| 0.242019 | 90.514
| 0.242223 | 59.533
| 0.256941 | 37.268
[1] T. W. Balmer, S. Vesztergom, P. Broekmann, A. Stahel, and P. Büchler. Characterization of the electrical conductivity of bone and its correlation to osseous structure. Scientific Reports, 8(1):8601, 2018.
[2] J. Sierpowska, M. J. Lammi, M. A. Hakulinen, J. S. Jurvelin, R. Lappalainen, and J. Töyräs. Effect of human trabecular bone composition on its electrical properties. Medical Engineering & Physics, 29(8):845–852, 2007

## Cortical_FEM
Model | BV/TV | Axial conductivity (mS/m) | Axial error (mS/m) | Transverse conductivity (mS/m) | Transverse error (mS/m)
Poro5 | 0.9499 | 8.59 | 1.84 | 8.05 | 0.5
Poro6 | 0.94 | 9.5 | 3.64 | 8.11 | 0.67
Poro7 | 0.9299 | 12.65 | 0.72 | 9.21 | 1.77
Poro8 | 0.9201 | 14.88 | 1.51 | 9.79 | 0.57
Poro9 | 0.9102 | 16.96 | 0.85 | 10.46 | 1.24
Poro10 | 0.8992 | 20.09 | 3.99 | 10.03 | 0.58

## Cortical_Literature
Reference | BV/TV | Axial conductivity (mS/m) | Transverse conductivity (mS/m)
Mercato et al. (1991)[1] |  | 7.53 | 5.52
Gao et al. (2016)[2] | 0.9354758 | 11.93181
| 0.9291723 | 14.28688
| 0.927982 | 13.17711
| 0.9271645 | 14.74553
| 0.9262922 | 15.13435
| 0.9252951 | 14.79972
| 0.9250615 | 13.8683
| 0.9239375 | 15.82473
| 0.9227554 | 15.78201
| 0.922228 | 14.89987
| 0.919341 | 13.60026
| 0.9176159 | 15.75324
| 0.9126768 | 16.30992
| 0.9116134 | 16.11964
| 0.9093655 | 15.45601
| 0.9092812 | 16.75523
| 0.9059792 | 17.17566
| 0.9055802 | 17.39841
| 0.8968723 | 18.93474
| 0.8959444 | 18.41383
[1] G. De Mercato and F. J. García Sánchez. Variation of the electric properties along the diaphysis of bovine femoral bone. Medical & Biological Engineering & Computing, 29:441– 446, 1991.
[2] X. Gao and I. Sevostianov. Connection between elastic and electrical properties of cortical bone. Journal of Biomechanics, 49(5):765–772, 2016.